## summary
Sample | PCE_0 | Jsc_0 | Voc_0 | FF_0 | Rsh_0 | Rs_0 | HI_0 | PCE_1 | Jsc_1 | Voc_1 | FF_1 | Rsh_1 | Rs_1 | HI_1 | PCE_2 | Jsc_2 | Voc_2 | FF_2 | Rsh_2 | Rs_2 | HI_2 | PCE_3 | Jsc_3 | Voc_3 | FF_3 | Rsh_3 | Rs_3 | HI_3
Device 1 | 16.67 | 21.9095 | 0.99541 | 76.4 | 890.9677 | 2.251331 | 0.3059611 | 12.05322 | 18.14376 | 0.9829795 | 67.58201 | 3843.366 | 3.421266 | -0.009156103 | 8.560316 | 14.16049 | 0.9173617 | 65.89778 | 2480.997 | 4.703154 | 0.01197235 | 6.637833 | 15.13445 | 1.022234 | 42.90516 | 232.1444 | 37.44977 | 0.01140673
Device 2 | 14.81 | 21.7619 | 1.0009 | 68 | 894.0493 | 2.929294 | 0.2306763 | 9.251064 | 17.00499 | 0.9812132 | 55.44368 | 1931.428 | 4.371264 | 0.03624366 | 6.600965 | 15.05221 | 0.9903169 | 44.28258 | 1043.542 | 8.109663 | 0.05105842 | 1.049086 | 4.263799 | 0.9829489 | 25.03131 | 206.1652 | 412.5938 | 0.02092247
Device 3 | 17.46 | 21.8378 | 0.99262 | 80.5 | 2306.643 | 3.094654 | 0.141994 | 10.22745 | 17.49068 | 0.9613385 | 60.82528 | 2279.739 | 3.920444 | 0.02607368 | 7.377852 | 16.32212 | 1.003801 | 45.03039 | 623.4801 | 7.791225 | 0.03231982 | 1.292914 | 5.888982 | 0.9989409 | 21.97807 | 142.8153 | 253.8927 | 0.0413827
Device 4 | 17.97 | 22.5139 | 0.99714 | 80 | 3844.878 | 2.202909 | 0.1347477 | 6.144275 | 16.08162 | 0.9819182 | 38.91038 | 447.3503 | 12.56006 | 0.07274487 | 1.908315 | 10.89028 | 0.6761249 | 25.91697 | 76.66227 | 65.95023 | 0.02964685